## Sheet1
Original Values | [9 empty] | Predicted Values
No. | Cement | Blast Furnace Slag | Fly Ash | Water | Superplasticizer | Coarse Aggregate | Fine Aggregate | Age | CCS | Linear Regression Model | Ridge Model | Random Forest Model
1 | 540 | 0 | 0 | 162 | 2.5 | 1040 | 676 | 28 | 79.99 | 127.8956 | 127.7444 | 73.66306
2 | 540 | 0 | 0 | 162 | 2.5 | 1055 | 676 | 28 | 61.89 | 128.1627 | 127.9825 | 67.57141
3 | 332.5 | 142.5 | 0 | 228 | 0 | 932 | 594 | 270 | 40.27 | 57.7709 | 57.77621 | 40.56897
4 | 332.5 | 142.5 | 0 | 228 | 0 | 932 | 594 | 365 | 41.05 | 68.83313 | 68.80865 | 41.40949
5 | 198.6 | 132.4 | 0 | 192 | 0 | 978.4 | 825.5 | 360 | 44.3 | 62.50599 | 62.39051 | 43.19833
6 | 266 | 114 | 0 | 228 | 0 | 932 | 670 | 90 | 47.03 | 27.63493 | 27.72533 | 47.40324
7 | 380 | 95 | 0 | 228 | 0 | 932 | 594 | 365 | 43.7 | 69.32985 | 69.32496 | 43.22419
8 | 380 | 95 | 0 | 228 | 0 | 932 | 594 | 28 | 36.45 | 30.08807 | 30.18883 | 37.34641
9 | 266 | 114 | 0 | 228 | 0 | 932 | 670 | 28 | 45.85 | 20.41537 | 20.52521 | 44.16275
10 | 475 | 0 | 0 | 228 | 0 | 932 | 594 | 28 | 39.29 | 32.39617 | 32.53257 | 39.29987